## first guess
|  |  | slider | slider | k |  | 1 |  | 2 |  | 3 |  | 4 |  | 5 |  | 6 |  | 7
|  |  | 126 | 0.01 | lambda_k |  | 0.02 |  | 0.002 |  | 0.0002 |  | 2e-05 |  | 2e-06 |  | 2e-07 |  | 2e-08
|  |  | 104 | 131.8257 | G_k |  | 55.29793 |  | 169.0872 |  | 593.7082 |  | 1929.127 |  | 5852.808 |  |  |  | 4512612.5 | minimize:
w (rad/s) | G' (Pa) | w (rad/s) | G" (Pa) | predicted G' | predicted G" | G'_1 | G"_1 | G'_2 | G"_2 | G'_3 | G"_3 | G'_4 | G"_4 | G'_5 | G"_5 | G'_6 | G"_6 | G'_7 | G"_7 | 0.6401007
|  | 1.02 | 1.7 |  | 1.737013 | 0.02300321 | 1.127609 | 0.0007036703 | 0.3449364 | 2.470776e-05 | 0.1211165 | 8.028256e-07 | 0.0393542 | 2.435704e-08 | 0.01193973 | 0 | 0 | 1.877969e-09 | 0.0920573 | 0.0004740266
|  | 1.57 | 2.68 | 0.05619546 | 2.672646 | 0.05446785 | 1.734645 | 0.001667115 | 0.5309285 | 5.853725e-05 | 0.1864244 | 1.902042e-06 | 0.06057459 | 5.770634e-08 | 0.01837782 | 0 | 0 | 4.449255e-09 | 0.141696 | 7.529487e-06
|  | 2.54 | 4.23 | 0.1468585 | 4.319421 | 0.1423367 | 2.801904 | 0.004363419 | 0.8589407 | 0.0001532147 | 0.3016037 | 4.978383e-06 | 0.09799966 | 1.510399e-07 | 0.02973226 | 0 | 0 | 1.164543e-08 | 0.2292407 | 0.0004468907
|  | 4.09 | 6.55 | 0.3792762 | 6.936809 | 0.3675524 | 4.493305 | 0.01131327 | 1.383041 | 0.0003972642 | 0.485653 | 1.290825e-05 | 0.1578026 | 3.916254e-07 | 0.04787597 | 0 | 0 | 3.019497e-08 | 0.3691317 | 0.00348747
|  | 6.22 | 10.1 | 0.8698265 | 10.49008 | 0.8427141 | 6.774229 | 0.0261628 | 2.103119 | 0.0009187834 | 0.7385719 | 2.985394e-05 | 0.2399834 | 9.057431e-07 | 0.07280893 | 0 | 0 | 6.98343e-08 | 0.561369 | 0.001491653
|  | 9.83 | 16 | 2.125515 | 16.33871 | 2.057814 | 10.46701 | 0.06532958 | 3.322969 | 0.002294766 | 1.167226 | 7.456377e-05 | 0.3792664 | 2.262202e-06 | 0.1150662 | 0 | 0 | 1.744195e-07 | 0.8871796 | 0.0004481556
|  | 15.6 | 24.3 | 5.075819 | 25.03764 | 4.90541 | 15.72247 | 0.1644362 | 5.270389 | 0.005779337 | 1.852352 | 0.0001877889 | 0.6018876 | 5.697357e-06 | 0.1826076 | 0 | 0 | 4.392758e-07 | 1.407935 | 0.0009214563
|  | 24.2 | 34.1 | 10.90483 | 36.12373 | 10.49529 | 21.68448 | 0.3951711 | 8.164693 | 0.01390765 | 2.873481 | 0.0004519095 | 0.9336974 | 1.371055e-05 | 0.2832759 | 0 | 0 | 1.057107e-06 | 2.184104 | 0.003522061
|  | 39.1 | 47 | 22.04912 | 50.11349 | 20.98387 | 26.8336 | 1.027724 | 13.14225 | 0.03630446 | 4.642515 | 0.001179707 | 1.508577 | 3.579132e-05 | 0.4576896 | 0 | 0 | 2.759571e-06 | 3.528863 | 0.004388325
|  | 62.1 | 62.3 | 36.21234 | 63.79399 | 33.54905 | 27.01212 | 2.568655 | 20.6816 | 0.09156917 | 7.372719 | 0.002975798 | 2.395972 | 9.02833e-05 | 0.7269187 | 0 | 0 | 6.960994e-06 | 5.604665 | 0.0005750685
|  | 95 | 79.4 | 49.41553 | 78.42582 | 43.30272 | 22.79091 | 5.891369 | 31.0072 | 0.2142513 | 11.27639 | 0.006964124 | 3.665328 | 0.0002112864 | 1.112033 | 0 | 0 | 1.629053e-05 | 8.573964 | 0.0001505351
|  | 154 | 105 | 65.2567 | 103.7203 | 50.02463 | 16.24176 | 14.65048 | 47.5665 | 0.5626816 | 18.26888 | 0.0183003 | 5.941655 | 0.0005552207 | 1.802665 | 0 | 0 | 4.280845e-05 | 13.89885 | 0.0001485346
|  | 235 | 134 | 84.84896 | 137.2177 | 52.90305 | 11.25597 | 30.5933 | 65.09212 | 1.308611 | 27.84278 | 0.04261348 | 9.066698 | 0.001292885 | 2.750819 | 0 | 0 | 9.968361e-05 | 21.20928 | 0.0005765975
|  | 381 | 175 | 120.0184 | 187.1724 | 54.3617 | 7.134082 | 62.11358 | 81.51388 | 3.42743 | 44.9794 | 0.1120071 | 14.6991 | 0.003398396 | 4.459837 | 0 | 0 | 0.0002620221 | 34.38611 | 0.004838117
|  | 593 | 232 | 162.2503 | 240.7322 | 54.90757 | 4.629644 | 98.82728 | 83.32823 | 8.23524 | 69.4371 | 0.2713121 | 22.87623 | 0.008232524 | 6.94142 | 0 | 0 | 0.0006347423 | 53.51958 | 0.001416682
|  | 941 | 307 | 208.0161 | 313.1426 | 55.14225 | 2.929981 | 131.8591 | 70.06327 | 20.30935 | 107.9137 | 0.6830403 | 36.29332 | 0.02073013 | 11.01495 | 0 | 0 | 0.001598333 | 84.92737 | 0.0004003333
|  | 1490 | 424 | 257.4006 | 424.7004 | 55.23573 | 1.853548 | 151.9738 | 50.99791 | 48.42347 | 162.4949 | 1.711622 | 57.43698 | 0.05197481 | 17.44121 | 0 | 0 | 0.00400738 | 134.4759 | 2.72852e-06
|  | 1900 | 488 | 291.1822 | 507.1315 | 55.25966 | 1.454202 | 158.1359 | 41.61472 | 74.9139 | 197.1418 | 2.781643 | 73.20113 | 0.08451332 | 22.24035 | 0 | 0 | 0.006516212 | 171.4793 | 0.001536949
|  | 2410 | 573 | 333.9304 | 605.4833 | 55.27414 | 1.146766 | 162.1094 | 33.63266 | 111.9289 | 232.2176 | 4.471437 | 92.76841 | 0.1359716 | 28.20988 | 0 | 0 | 0.01048388 | 217.5079 | 0.003213739
|  | 3010 | 660 | 384.9522 | 713.1972 | 55.28268 | 0.9183169 | 164.5468 | 27.33335 | 157.9284 | 262.3395 | 6.965989 | 115.7141 | 0.2121004 | 35.23263 | 0 | 0 | 0.01635389 | 271.6593 | 0.006496641
|  | 3900 | 790 | 458.2696 | 857.1522 | 55.28885 | 0.7088313 | 166.3529 | 21.3273 | 224.5785 | 287.9212 | 11.66584 | 149.562 | 0.3560632 | 45.64912 | 0 | 0 | 0.02745473 | 351.9838 | 0.007225472
|  | 4770 | 927 | 523.3991 | 983.3491 | 55.29186 | 0.5795792 | 167.2495 | 17.53139 | 282.8851 | 296.5253 | 17.39894 | 182.3789 | 0.5326249 | 55.83071 | 0 | 0 | 0.04107001 | 430.5032 | 0.003694995
|  | 6080 | 1030 | 606.467 | 1156.59 | 55.29419 | 0.454722 | 167.9513 | 13.81179 | 354.1799 | 291.2664 | 28.10951 | 231.1638 | 0.865301 | 71.15962 | 0 | 0 | 0.06672601 | 548.7337 | 0.01510512
|  | 7720 | 1230 | 688.3565 | 1360.172 | 55.29561 | 0.3581322 | 168.3809 | 10.9055 | 418.2592 | 270.8933 | 44.91833 | 290.9219 | 1.394939 | 90.34581 | 0 | 0 | 0.1075778 | 696.7474 | 0.01120017
|  | 9630 | 1440 | 762.9091 | 1591.92 | 55.29644 | 0.2871051 | 168.6326 | 8.755585 | 467.6415 | 242.8045 | 69.00094 | 358.2603 | 2.17028 | 112.6833 | 0 | 0 | 0.1673943 | 869.1291 | 0.01113024
|  | 12200 | 1660 | 844.5775 | 1903.534 | 55.297 | 0.2266271 | 168.8036 | 6.918182 | 508.3268 | 208.3307 | 108.3989 | 444.2577 | 3.482454 | 142.7235 | 0 | 0 | 0.2686629 | 1101.077 | 0.02152303
|  | 15300 | 2030 | 931.6922 | 2280.56 | 55.29734 | 0.1807103 | 168.9068 | 5.51983 | 536.4204 | 175.3008 | 165.1699 | 539.7709 | 5.475208 | 178.9284 | 0 | 0 | 0.4225429 | 1380.859 | 0.01523461
|  | 19400 | 2380 | 1042.895 | 2776.188 | 55.29757 | 0.1425195 | 168.9749 | 4.355024 | 556.7272 | 143.4864 | 252.4184 | 650.563 | 8.797806 | 226.7476 | 0 | 0 | 0.6793466 | 1750.893 | 0.02771077
|  | 24200 | 2850 | 1174.589 | 3344.455 | 55.2977 | 0.1142514 | 169.015 | 3.492046 | 569.4014 | 117.6449 | 366.1393 | 756.4862 | 13.67851 | 282.6139 | 0 | 0 | 1.057106 | 2184.104 | 0.03009984
|  | 30200 | 3410 | 1340.784 | 4030.142 | 55.29778 | 0.09155262 | 169.0408 | 2.798689 | 577.8682 | 95.67355 | 515.6567 | 853.7362 | 21.27437 | 352.2246 | 0 | 0 | 1.646273 | 2725.617 | 0.03307295
|  | 37600 | 4080 | 1540.066 | 4837.708 | 55.29783 | 0.07353435 | 169.0573 | 2.248102 | 583.3919 | 77.57871 | 696.8549 | 926.6688 | 32.91175 | 437.6562 | 0 | 0 | 2.551899 | 3393.483 | 0.03448922
|  | 47800 | 4980 | 1789.97 | 5895.36 | 55.29787 | 0.05784296 | 169.0687 | 1.768501 | 587.2824 | 61.43121 | 921.1901 | 963.5879 | 53.00647 | 554.461 | 0 | 0 | 4.124235 | 4314.054 | 0.03378511
|  | 60600 | 6200 | 2053.196 | 7165.47 | 55.2979 | 0.04562533 | 169.0757 | 1.395014 | 589.6938 | 48.65461 | 1147.77 | 947.005 | 84.72984 | 699.0911 | 0 | 0 | 6.628765 | 5469.278 | 0.024249
|  | 75600 | 7410 | 2298.708 | 8616.088 | 55.29791 | 0.03657269 | 169.0798 | 1.118253 | 591.1226 | 39.09541 | 1342.078 | 887.6179 | 130.813 | 865.1656 | 0 | 0 | 10.31646 | 6823.055 | 0.02649243
|  | 120000 | 11000 | 2805.568 | 12868.7 | 55.29792 | 0.0230408 | 169.0842 | 0.7045177 | 592.6793 | 24.69497 | 1643.753 | 684.8972 | 318.7611 | 1328.171 | 0 | 0 | 25.9925 | 10830.21 | 0.02885979
|  | 193000 | 16800 | 3451.687 | 19868.81 | 55.29793 | 0.01432589 | 169.086 | 0.4380467 | 593.31 | 15.37073 | 1807.795 | 468.3408 | 758.9626 | 1966.224 | 0 | 0 | 67.23512 | 17418.42 | 0.03336739
|  | 305000 | 25400 | 4451.705 | 30445.91 | 55.29793 | 0.009065235 | 169.0867 | 0.2771913 | 593.5487 | 9.730307 | 1878.64 | 307.9737 | 1587.224 | 2602.006 | 0 | 0 | 167.9081 | 27525.91 | 0.03946493
|  | 483000 | 39400 | 5972.976 | 46716.33 | 55.29793 | 0.005724424 | 169.087 | 0.1750383 | 593.6446 | 6.145389 | 1908.673 | 197.5852 | 2825.216 | 2924.654 | 0 | 0 | 421.0579 | 43587.77 | 0.03448218
|  | 763000 | 62100 | 7884.052 | 71659.48 | 55.29793 | 0.003623718 | 169.0871 | 0.1108041 | 593.6827 | 3.89045 | 1920.878 | 125.8767 | 4094.509 | 2683.164 | 0 | 0 | 1050.597 | 68846.44 | 0.02369657
|  | 1210000 | 98000 | 10384.32 | 111289.2 | 55.29793 | 0.002285039 | 169.0871 | 0.06987072 | 593.6981 | 2.453298 | 1925.839 | 79.58012 | 4999.181 | 2065.777 | 0 | 0 | 2641.22 | 109141.3 | 0.01838844
|  | 1940000 | 149000 | 15017.44 | 176291.9 | 55.29793 | 0.001425204 | 169.0872 | 0.04357917 | 593.7043 | 1.530166 | 1927.847 | 49.68677 | 5488.247 | 1414.497 | 0 | 0 | 6783.256 | 174826.2 | 0.03355028
|  | 3010000 | 244000 | 24737.17 | 271657.5 | 55.29793 | 0.0009185703 | 169.0872 | 0.02808757 | 593.7066 | 0.9862236 | 1928.595 | 32.03646 | 5695.645 | 946.1204 | 0 | 0 | 16294.84 | 270678.3 | 0.01284831
6.35 | 0.981 | 6.35 |  | 0.9060006 | 10.70486 | 0.8777432 | 6.911364 | 0.02726767 | 2.147061 | 0.0009575905 | 0.7540082 | 3.111489e-05 | 0.2449992 | 9.439994e-07 | 0.07433066 | 0 | 0 | 7.278393e-08 | 0.5731018 | 0.005844902
9.92 | 2.51 | 9.92 |  | 2.16318 | 16.48106 | 2.094234 | 10.55561 | 0.06653085 | 3.35337 | 0.002336978 | 1.177913 | 7.593538e-05 | 0.3827388 | 2.303815e-06 | 0.1161197 | 0 | 0 | 1.77628e-07 | 0.8953023 | 0.01909241
15.5 | 5.49 | 15.5 |  | 5.016451 | 24.89494 | 4.848218 | 15.63941 | 0.1623368 | 5.23667 | 0.005705481 | 1.840478 | 0.0001853891 | 0.5980294 | 5.624548e-06 | 0.181437 | 0 | 0 | 4.336621e-07 | 1.39891 | 0.007440199
24.9 | 11.6 | 24.9 |  | 11.42236 | 36.92169 | 10.98883 | 22.06593 | 0.4183055 | 8.39971 | 0.01472384 | 2.956594 | 0.0004784311 | 0.9607051 | 1.45152e-05 | 0.2914698 | 0 | 0 | 1.119146e-06 | 2.247281 | 0.0002345196
39.9 | 21.3 | 39.9 |  | 22.62286 | 50.71253 | 21.51384 | 26.9597 | 1.06994 | 13.40778 | 0.03780517 | 4.73749 | 0.001228475 | 1.539443 | 3.727091e-05 | 0.4670541 | 0 | 0 | 2.87365e-06 | 3.601065 | 0.003857154
61.9 | 32.9 | 61.9 |  | 36.11028 | 63.69602 | 33.46386 | 27.03058 | 2.552385 | 20.61701 | 0.09098039 | 7.348982 | 0.002956661 | 2.388256 | 8.970271e-05 | 0.7245776 | 0 | 0 | 6.916229e-06 | 5.586614 | 0.009521247
96.2 | 48.1 | 96.2 |  | 49.79973 | 78.93808 | 43.53686 | 22.62831 | 6.035797 | 31.37109 | 0.2196962 | 11.41872 | 0.00714117 | 3.711627 | 0.0002166578 | 1.12608 | 0 | 0 | 1.670468e-05 | 8.682267 | 0.001248729
147 | 66.2 | 147 |  | 63.54617 | 100.7144 | 49.56377 | 16.85843 | 13.45244 | 45.75661 | 0.5127345 | 17.43995 | 0.01667446 | 5.671585 | 0.0005058933 | 1.720725 | 0 | 0 | 3.900522e-05 | 13.26708 | 0.001607051
238 | 89.6 | 238 |  | 85.58198 | 138.3892 | 52.9605 | 11.12616 | 31.23418 | 65.61803 | 1.342159 | 28.19663 | 0.0437084 | 9.182438 | 0.001326105 | 2.785936 | 0 | 0 | 0.000102245 | 21.48004 | 0.002010981
384 | 119 | 384 |  | 120.7061 | 188.0576 | 54.37603 | 7.080212 | 62.73127 | 81.68134 | 3.4813 | 45.32943 | 0.1137778 | 14.81482 | 0.003452124 | 4.494954 | 0 | 0 | 0.0002661647 | 34.65686 | 0.0002055472
599 | 158 | 599 |  | 163.2542 | 242.0667 | 54.9153 | 4.583915 | 99.65267 | 83.18253 | 8.400362 | 70.11988 | 0.2768294 | 23.10763 | 0.008399961 | 7.011654 | 0 | 0 | 0.000647652 | 54.0611 | 0.001105863
933 | 205 | 933 |  | 207.171 | 311.5219 | 55.13957 | 2.954961 | 131.361 | 70.39709 | 19.97707 | 107.0582 | 0.6714798 | 35.98498 | 0.02037915 | 10.9213 | 0 | 0 | 0.001571272 | 84.20535 | 0.0001121579
1480 | 272 | 1480 |  | 256.5722 | 422.6684 | 55.23489 | 1.866044 | 151.7655 | 51.27213 | 47.82786 | 161.5806 | 1.688744 | 57.05218 | 0.05127951 | 17.32416 | 0 | 0 | 0.003953771 | 133.5733 | 0.003217128
2310 | 340 | 2310 |  | 325.4682 | 586.6605 | 55.27204 | 1.196364 | 161.5199 | 34.96101 | 104.4329 | 226.0452 | 4.108836 | 88.93585 | 0.124922 | 27.03939 | 0 | 0 | 0.009631901 | 208.4827 | 0.001826765
3730 | 469 | 3730 |  | 444.692 | 830.9735 | 55.288 | 0.741126 | 166.1025 | 22.26575 | 212.2742 | 284.5498 | 10.67649 | 143.1164 | 0.3257 | 43.65952 | 0 | 0 | 0.02511341 | 336.6409 | 0.0026863
4930 | 540 | 4930 |  | 534.5141 | 1005.387 | 55.29225 | 0.5607733 | 167.3657 | 16.9742 | 292.6691 | 296.8246 | 18.57432 | 188.3805 | 0.5689523 | 57.70308 | 0 | 0 | 0.04387144 | 444.9436 | 0.0001032063
6050 | 576 | 6050 |  | 604.7589 | 1152.769 | 55.29416 | 0.4569765 | 167.9401 | 13.87935 | 352.765 | 291.5413 | 27.83679 | 230.0561 | 0.8567842 | 70.80861 | 0 | 0 | 0.06606916 | 546.0261 | 0.002492873
7700 | 638 | 7700 |  | 687.4761 | 1357.73 | 55.2956 | 0.3590623 | 168.3772 | 10.93358 | 417.6173 | 271.1801 | 44.69128 | 290.2031 | 1.387723 | 90.11187 | 0 | 0 | 0.1070211 | 694.9423 | 0.006013813
9800 | 721 | 9800 |  | 768.815 | 1612.498 | 55.29649 | 0.282125 | 168.6482 | 8.604498 | 471.0818 | 240.3478 | 71.36769 | 364.1209 | 2.247551 | 114.671 | 0 | 0 | 0.1733565 | 884.472 | 0.004398034
12200 | 846 | 12200 |  | 844.5775 | 1903.534 | 55.297 | 0.2266271 | 168.8036 | 6.918182 | 508.3268 | 208.3307 | 108.3989 | 444.2577 | 3.482454 | 142.7235 | 0 | 0 | 0.2686629 | 1101.077 | 2.827387e-06
15300 | 919 | 15300 |  | 931.6922 | 2280.56 | 55.29734 | 0.1807103 | 168.9068 | 5.51983 | 536.4204 | 175.3008 | 165.1699 | 539.7709 | 5.475208 | 178.9284 | 0 | 0 | 0.4225429 | 1380.859 | 0.0001907401
19100 | 1100 | 19100 |  | 1034.746 | 2740.176 | 55.29755 | 0.144758 | 168.9714 | 4.423335 | 555.6315 | 145.4533 | 245.6585 | 643.0851 | 8.528207 | 223.2515 | 0 | 0 | 0.6584984 | 1723.818 | 0.003519121
30800 | 1460 | 30800 |  | 1357.299 | 4097.136 | 55.29779 | 0.08976913 | 169.0426 | 2.744198 | 578.4637 | 93.90644 | 530.6577 | 861.4572 | 22.12488 | 359.1701 | 0 | 0 | 1.712337 | 2779.768 | 0.004948161
48100 | 1830 | 48100 |  | 1796.786 | 5925.718 | 55.29787 | 0.0574822 | 169.0689 | 1.757473 | 587.3614 | 61.05628 | 927.2143 | 963.8402 | 53.66779 | 557.8773 | 0 | 0 | 4.176166 | 4341.129 | 0.0003294032
76500 | 2240 | 76500 |  | 2311.699 | 8702.522 | 55.29791 | 0.03614242 | 169.08 | 1.105098 | 591.1828 | 38.6394 | 1351.7 | 883.4639 | 133.8745 | 874.9968 | 0 | 0 | 10.56355 | 6904.281 | 0.001024529
122000 | 2750 | 122000 |  | 2824.533 | 13060.48 | 55.29792 | 0.02266308 | 169.0843 | 0.6929686 | 592.7127 | 24.2915 | 1651.699 | 676.9257 | 328.873 | 1347.84 | 0 | 0 | 26.86613 | 11010.71 | 0.0007345622
193000 | 3450 | 193000 |  | 3451.687 | 19868.81 | 55.29793 | 0.01432589 | 169.086 | 0.4380467 | 593.31 | 15.37073 | 1807.795 | 468.3408 | 758.9626 | 1966.224 | 0 | 0 | 67.23512 | 17418.42 | 2.391361e-07
302000 | 4230 | 302000 |  | 4424.669 | 30166.34 | 55.29793 | 0.009155287 | 169.0867 | 0.2799449 | 593.5455 | 9.826913 | 1877.659 | 310.8706 | 1564.458 | 2590.163 | 0 | 0 | 164.6213 | 27255.19 | 0.002117926
Note on D1: These sliders control lambda1 and g1. Open the control tool box and go to design mode to change. Set min and max (must be integers). To get non integers use an intermediate cell that calculates the correct values. FAM 24Oct05.

## solver
[5 empty] | k |  | 1 |  | 2 |  | 3 |  | 4 |  | 5 |  | 6 |  | 7
[5 empty] | lambda_k |  | 0.0249674 |  | 0.002188421 |  | 0.0002321322 |  | 5.038585e-05 |  | 0 |  | 3.558564e-07 |  | 3.558564e-08
[5 empty] | G_k |  | 40.00963 |  | 199.9991 |  | 400.0007 |  | 1000.001 |  | 9000 |  | 200000 |  | 1000000 | minimize:
w (rad/s) | G' (Pa) | w (rad/s) | G" (Pa) | predicted G' | predicted G" | G'_1 | G"_1 | G'_2 | G"_2 | G'_3 | G"_3 | G'_4 | G"_4 | G'_5 | G"_5 | G'_6 | G"_6 | G'_7 | G"_7 | 0.842451
|  | 1.02 | 1.7 | 0.02695326 | 1.719684 | 0.02593164 | 1.018255 | 0.000996524 | 0.4464335 | 2.242498e-05 | 0.09471012 | 2.641301e-06 | 0.05139361 | 0 | 0 | 2.634995e-08 | 0.0725947 | 1.317498e-09 | 0.03629735 | 0.0001340721
|  | 1.57 | 2.68 | 0.06380277 | 2.645571 | 0.06138238 | 1.565924 | 0.002360934 | 0.6871528 | 5.312891e-05 | 0.1457793 | 6.25773e-06 | 0.07910585 | 0 | 0 | 6.242791e-08 | 0.1117389 | 3.121395e-09 | 0.05586945 | 0.0001650401
|  | 2.54 | 4.23 | 0.1665988 | 4.273803 | 0.1602638 | 2.527135 | 0.006179362 | 1.111678 | 0.000139059 | 0.2358467 | 1.637891e-05 | 0.1279802 | 0 | 0 | 1.633981e-07 | 0.180775 | 8.169903e-09 | 0.09038752 | 0.0001072328
|  | 4.09 | 6.55 | 0.4293322 | 6.855945 | 0.4129073 | 4.043486 | 0.01602144 | 1.789977 | 0.0003605603 | 0.3797687 | 4.246823e-05 | 0.2060783 | 0 | 0 | 4.236684e-07 | 0.2910905 | 2.118342e-08 | 0.1455453 | 0.002181746
|  | 6.22 | 10.1 | 0.9801817 | 10.34392 | 0.9421984 | 6.067065 | 0.03705014 | 2.721879 | 0.0008338954 | 0.5775449 | 9.821962e-05 | 0.3134002 | 0 | 0 | 9.798515e-07 | 0.4426853 | 4.899257e-08 | 0.2213427 | 0.0005832279
|  | 9.83 | 16 | 2.367928 | 16.01954 | 2.273086 | 9.261664 | 0.09251149 | 4.300425 | 0.002082747 | 0.9127409 | 0.0002453152 | 0.4952932 | 0 | 0 | 2.447296e-06 | 0.6996136 | 1.223648e-07 | 0.3498068 | 1.491986e-06
|  | 15.6 | 24.3 | 5.508807 | 24.25056 | 5.270111 | 13.53075 | 0.2328268 | 6.819893 | 0.005245359 | 1.448489 | 0.0006178264 | 0.7860194 | 0 | 0 | 6.163518e-06 | 1.110272 | 3.081759e-07 | 0.5551359 | 4.140162e-06
|  | 24.2 | 34.1 | 11.27357 | 34.32127 | 10.70007 | 17.70916 | 0.5593762 | 10.56228 | 0.0126226 | 2.246973 | 0.001486783 | 1.219337 | 0 | 0 | 1.483236e-05 | 1.722345 | 7.416179e-07 | 0.8611724 | 4.210608e-05
|  | 39.1 | 47 | 21.01413 | 46.76254 | 19.52356 | 19.99903 | 1.4537 | 16.98898 | 0.03294955 | 3.630256 | 0.00388123 | 1.970081 | 0 | 0 | 3.871979e-05 | 2.782797 | 1.935989e-06 | 1.391398 | 2.55261e-05
|  | 62.1 | 62.3 | 31.97564 | 60.43467 | 28.25583 | 18.22398 | 3.626811 | 26.68717 | 0.08310452 | 5.764977 | 0.009790311 | 3.128933 | 0 | 0 | 9.767033e-05 | 4.419736 | 4.883517e-06 | 2.209868 | 0.0008964729
|  | 95 | 79.4 | 42.47515 | 77.92467 | 33.97129 | 14.32237 | 8.286286 | 39.85708 | 0.194432 | 8.816753 | 0.02291157 | 4.78655 | 0 | 0 | 0.0002285739 | 6.761271 | 1.14287e-05 | 3.380635 | 0.0003452538
|  | 154 | 105 | 58.44518 | 108.7553 | 37.47479 | 9.74642 | 20.39903 | 60.52823 | 0.5105267 | 14.28112 | 0.06020504 | 7.75896 | 0 | 0 | 0.0006006492 | 10.96038 | 3.003246e-05 | 5.480188 | 0.001279117
|  | 235 | 134 | 82.04105 | 146.651 | 38.88024 | 6.626553 | 41.83237 | 81.3418 | 1.186798 | 21.75573 | 0.140182 | 11.83902 | 0 | 0 | 0.00139867 | 16.72525 | 6.993349e-05 | 8.362625 | 0.008913305
|  | 381 | 175 | 125.0688 | 197.4967 | 39.57232 | 4.159998 | 82.01964 | 98.36988 | 3.104544 | 35.10244 | 0.3683897 | 19.18995 | 0 | 0 | 0.003676456 | 27.11625 | 0.0001838228 | 13.55813 | 0.0165257
|  | 593 | 232 | 173.6547 | 246.584 | 39.82794 | 2.690047 | 125.4869 | 96.69698 | 7.438558 | 54.0379163 | 0.8919477 | 29.85218 | 0 | 0 | 0.008906126 | 42.20456 | 0.0004453063 | 21.10228 | 0.003951622
|  | 941 | 307 | 222.2571 | 311.4485 | 39.93728 | 1.699869 | 161.8367 | 78.58805 | 18.21663 | 83.39556 | 2.24296 | 47.30678 | 0 | 0 | 0.02242635 | 66.97216 | 0.001121318 | 33.48608 | 0.0002099664
|  | 1490 | 424 | 271.1899 | 414.4277 | 39.98074 | 1.07471 | 182.8059 | 56.0626 | 42.73949 | 123.5685 | 5.604659 | 74.65421 | 0 | 0 | 0.0562279 | 106.0452 | 0.002811396 | 53.0226 | 0.0005096801
|  | 1900 | 488 | 303.3724 | 491.7058 | 39.99186 | 0.8430332 | 189.0636 | 45.46985 | 65.13932 | 147.691 | 9.081606 | 94.86378 | 0 | 0 | 0.09142953 | 135.2254 | 0.004571478 | 67.61271 | 5.766572e-05
|  | 2410 | 573 | 343.0903 | 584.654 | 39.99858 | 0.6647437 | 193.0586 | 36.60507 | 95.34775 | 170.4347 | 14.53097 | 119.6655 | 0 | 0 | 0.1471002 | 171.5226 | 0.007355015 | 85.76138 | 0.0004136577
|  | 3010 | 660 | 389.4416 | 687.6016 | 40.00255 | 0.5322894 | 195.4936 | 29.67805 | 131.2204 | 187.8017 | 22.48404 | 148.2516 | 0 | 0 | 0.2294626 | 214.2253 | 0.01147314 | 107.1128 | 0.001748965
|  | 3900 | 790 | 455.0505 | 828.0924 | 40.00541 | 0.4108477 | 197.2907 | 23.11592 | 180.1714 | 199.015 | 37.17856 | 189.1992 | 0 | 0 | 0.3852191 | 277.5674 | 0.01926099 | 138.784 | 0.002324991
|  | 4770 | 927 | 513.7113 | 954.7328 | 40.00681 | 0.3359249 | 198.1804 | 18.98504 | 220.3098 | 198.9665 | 54.60918 | 227.2159 | 0 | 0 | 0.5762554 | 339.486 | 0.02881285 | 169.7435 | 0.0008950133
|  | 6080 | 1030 | 591.9712 | 1133.042 | 40.0079 | 0.2635535 | 198.8758 | 14.94677 | 266.3083 | 188.6886 | 85.79615 | 280.0629 | 0 | 0 | 0.9362344 | 432.7193 | 0.04681194 | 216.3607 | 0.01000813
|  | 7720 | 1230 | 677.3366 | 1344.23 | 40.00856 | 0.2075689 | 199.3008 | 11.79671 | 305.0221 | 170.2075 | 131.4201 | 337.8594 | 0 | 0 | 1.509422 | 549.4381 | 0.07547169 | 274.7211 | 0.008624873
|  | 9630 | 1440 | 765.8955 | 1579.545 | 40.00894 | 0.1664016 | 199.5498 | 9.468784 | 333.3024 | 149.0997 | 190.5682 | 392.7494 | 0 | 0 | 2.348697 | 685.3713 | 0.1174362 | 342.6896 | 0.009390854
|  | 12200 | 1660 | 873.5822 | 1881.745 | 40.0092 | 0.131349 | 199.7189 | 7.480465 | 355.6562 | 125.5842 | 274.2398 | 446.1306 | 0 | 0 | 3.769563 | 868.2732 | 0.1884816 | 434.1447 | 0.0178439
|  | 15300 | 2030 | 989.4371 | 2227.313 | 40.00936 | 0.1047362 | 199.8209 | 5.96786 | 370.6192 | 104.3521 | 372.7627 | 483.54 | 0 | 0 | 5.928563 | 1088.888 | 0.2964369 | 544.4601 | 0.00944755
|  | 19400 | 2380 | 1119.726 | 2660.328 | 40.00946 | 0.08260144 | 199.8882 | 4.708197 | 381.204 | 84.64868 | 488.6164 | 499.8708 | 0 | 0 | 9.531522 | 1380.657 | 0.4765986 | 690.361 | 0.01387329
|  | 24200 | 2850 | 1241.1 | 3146.575 | 40.00952 | 0.06621779 | 199.9278 | 3.775088 | 387.7147 | 69.01786 | 597.8747 | 490.3275 | 0 | 0 | 14.83126 | 1722.217 | 0.7416174 | 861.1718 | 0.01082881
|  | 30200 | 3410 | 1354.618 | 3741.77 | 40.00956 | 0.05306199 | 199.9533 | 3.025456 | 392.0239 | 55.92039 | 698.3803 | 458.9617 | 0 | 0 | 23.09634 | 2149.124 | 1.154949 | 1074.685 | 0.009465966
|  | 37600 | 4080 | 1454.483 | 4474.109 | 40.00959 | 0.04261896 | 199.9696 | 2.430218 | 394.8181 | 45.23491 | 782.0958 | 412.8227 | 0 | 0 | 35.79954 | 2675.561 | 1.790294 | 1338.018 | 0.009330652
|  | 47800 | 4980 | 1550.467 | 5493.847 | 40.0096 | 0.03352455 | 199.9808 | 1.911744 | 396.778 | 35.75891 | 852.9548 | 354.1519 | 0 | 0 | 57.85083 | 3401.003 | 2.89337 | 1700.989 | 0.01064657
|  | 60600 | 6200 | 1638.734 | 6793.061 | 40.00961 | 0.02644347 | 199.9877 | 1.507995 | 397.9895 | 28.29199 | 903.131 | 295.7805 | 0 | 0 | 92.96571 | 4310.974 | 4.650426 | 2156.48 | 0.009149874
|  | 75600 | 7410 | 1726.117 | 8336.459 | 40.00962 | 0.02119675 | 199.9918 | 1.208814 | 398.7061 | 22.71934 | 935.5253 | 245.5982 | 0 | 0 | 144.6468 | 5376.657 | 7.237523 | 2690.255 | 0.01563205
|  | 120000 | 11000 | 1995.143 | 12971.31 | 40.00963 | 0.01335396 | 199.9962 | 0.7615698 | 399.4859 | 14.34117 | 973.3751 | 160.9868 | 0 | 0 | 364.0414 | 8525.007 | 18.23493 | 4270.199 | 0.03211618
|  | 193000 | 16800 | 2615.48 | 20650.43 | 40.00963 | 0.008302978 | 199.998 | 0.4735191 | 399.8015 | 8.923838 | 989.5367 | 101.7574 | 0 | 0 | 938.967 | 13671.57 | 47.16758 | 6867.704 | 0.05252921
|  | 305000 | 25400 | 4082.091 | 32377.59 | 40.00963 | 0.005254016 | 199.9986 | 0.2996377 | 399.9209 | 5.648574 | 995.7843 | 64.79729 | 0 | 0 | 2328.59 | 21454.5 | 117.7872 | 10852.34 | 0.07546471
|  | 483000 | 39400 | 7672.54 | 50616.9 | 40.00963 | 0.003317753 | 199.9989 | 0.1892125 | 399.9689 | 3.567333 | 998.3152 | 41.02154 | 0 | 0 | 5738.912 | 33389.33 | 295.3354 | 17182.79 | 0.08104999
|  | 763000 | 62100 | 16108.09 | 77735.38 | 40.00963 | 0.002100229 | 199.999 | 0.1197768 | 399.988 | 2.258328 | 999.3246 | 25.99402 | 0 | 0 | 13732.09 | 50575.17 | 736.6794 | 27131.84 | 0.06339188
|  | 1210000 | 98000 | 34771.57 | 115644.8 | 40.00963 | 0.001324359 | 199.9991 | 0.07552867 | 399.9957 | 1.42408 | 999.7318 | 16.39795 | 0 | 0 | 31281.22 | 72647.98 | 1850.614 | 42978.94 | 0.03241769
|  | 1940000 | 149000 | 70936.88 | 162226.8 | 40.00963 | 0.000826018 | 199.9991 | 0.04710809 | 399.9988 | 0.8882218 | 999.8961 | 10.22927 | 0 | 0 | 64553.59 | 93506.96 | 4743.381 | 68708.67 | 0.007880196
|  | 3010000 | 244000 | 119843.4 | 205669.4 | 40.00963 | 0.0005323837 | 199.9991 | 0.03036203 | 399.9999 | 0.5724769 | 999.9573 | 6.593354 | 0 | 0 | 106860.4 | 99764.4 | 11343 | 105897.8 | 0.02467812
6.35 | 0.981 | 6.35 |  | 1.020606 | 10.55393 | 0.9810187 | 6.187713 | 0.03861475 | 2.778745 | 0.0008691169 | 0.5896157 | 0.0001023682 | 0.3199504 | 0 | 0 | 1.021238e-06 | 0.4519376 | 5.10619e-08 | 0.2259688 | 0.001629983
9.92 | 2.51 | 9.92 |  | 2.409069 | 16.15642 | 2.312483 | 9.336703 | 0.09421245 | 4.339761 | 0.002121059 | 0.9210975 | 0.0002498278 | 0.4998279 | 0 | 0 | 2.492314e-06 | 0.706019 | 1.246157e-07 | 0.3530095 | 0.001616971
15.5 | 5.49 | 15.5 |  | 5.447184 | 24.11787 | 5.211534 | 13.46668 | 0.2298548 | 6.776276 | 0.005178327 | 1.439204 | 0.0006099309 | 0.7809808 | 0 | 0 | 6.084752e-06 | 1.103155 | 3.042376e-07 | 0.5515774 | 6.08239e-05
24.9 | 11.6 | 24.9 |  | 11.76005 | 35.03068 | 11.15299 | 17.93984 | 0.5921076 | 10.86602 | 0.01336337 | 2.311964 | 0.001574039 | 1.254607 | 0 | 0 | 1.570284e-05 | 1.772165 | 7.851419e-07 | 0.8860824 | 0.0001903663
39.9 | 21.3 | 39.9 |  | 21.48038 | 47.31056 | 19.92864 | 20.00467 | 1.513341 | 17.33138 | 0.03431154 | 3.704519 | 0.004041677 | 2.010389 | 0 | 0 | 4.032044e-05 | 2.839734 | 2.016022e-06 | 1.419867 | 7.171304e-05
61.9 | 32.9 | 61.9 |  | 31.89852 | 60.32602 | 28.20221 | 18.24816 | 3.603908 | 26.60433 | 0.0825702 | 5.746418 | 0.009727352 | 3.118856 | 0 | 0 | 9.704223e-05 | 4.405502 | 4.852112e-06 | 2.202751 | 0.0009266076
96.2 | 48.1 | 96.2 |  | 42.80999 | 78.55995 | 34.09887 | 14.19684 | 8.488005 | 40.31807 | 0.1993725 | 8.928012 | 0.02349403 | 4.847009 | 0 | 0 | 0.0002343849 | 6.846676 | 1.171924e-05 | 3.423338 | 0.01209546
147 | 66.2 | 147 |  | 56.52205 | 105.1862 | 37.24471 | 10.14785 | 18.75668 | 58.30529 | 0.4652228 | 13.63353 | 0.05485654 | 7.40632 | 0 | 0 | 0.0005472858 | 10.46218 | 2.736429e-05 | 5.231089 | 0.02137229
238 | 89.6 | 238 |  | 82.94811 | 147.9175 | 38.90775 | 6.547655 | 42.67787 | 81.93983 | 1.2172 | 22.03178 | 0.1437835 | 11.99012 | 0 | 0 | 0.001434608 | 16.93876 | 7.173042e-05 | 8.469382 | 0.005511547
384 | 119 | 384 |  | 125.8901 | 198.3441 | 39.57905 | 4.128201 | 82.77966 | 98.50576 | 3.15324 | 35.3745 | 0.3742118 | 19.34094 | 0 | 0 | 0.003734581 | 27.32977 | 0.0001867291 | 13.66488 | 0.003352394
599 | 158 | 599 |  | 174.7639 | 247.7731 | 39.83155 | 2.663342 | 126.4258 | 96.44462 | 7.586977 | 54.56404 | 0.910072 | 30.15368 | 0 | 0 | 0.009087263 | 42.63159 | 0.0004543632 | 21.3158 | 0.01125735
933 | 205 | 933 |  | 221.3928 | 309.9776 | 39.93604 | 1.714391 | 161.3066 | 79.00228 | 17.92202 | 82.75037 | 2.205069 | 46.90638 | 0 | 0 | 0.02204666 | 66.40279 | 0.001102333 | 33.2014 | 0.006394412
1480 | 272 | 1480 |  | 270.3899 | 412.5314 | 39.98035 | 1.081961 | 182.5931 | 56.37568 | 42.22809 | 122.9148 | 5.530095 | 74.15873 | 0 | 0 | 0.0554757 | 105.3335 | 0.002773786 | 52.66674 | 3.50415e-05
2310 | 340 | 2310 |  | 335.3028 | 566.8002 | 39.99761 | 0.6935036 | 192.4678 | 38.07284 | 89.32966 | 166.5897 | 13.36588 | 114.8357 | 0 | 0 | 0.135146 | 164.4055 | 0.006757304 | 82.20282 | 0.0001908617
3730 | 469 | 3730 |  | 442.923 | 802.2424 | 40.00502 | 0.4295684 | 197.0419 | 24.13898 | 171.3899 | 197.9434 | 34.11616 | 181.5276 | 0 | 0 | 0.3523679 | 265.4684 | 0.01761843 | 132.7344 | 0.003091502
4930 | 540 | 4930 |  | 523.8827 | 977.1755 | 40.00699 | 0.3250242 | 198.2955 | 18.37957 | 226.8161 | 198.1945 | 58.11765 | 233.9659 | 0 | 0 | 0.6155622 | 350.8733 | 0.03077821 | 175.4372 | 0.0008908381
6050 | 576 | 6050 |  | 590.2956 | 1129.075 | 40.00788 | 0.2648603 | 198.8646 | 15.02005 | 265.4264 | 188.9963 | 85.02337 | 278.9166 | 0 | 0 | 0.9270181 | 430.5842 | 0.04635112 | 215.2931 | 0.0006159718
7700 | 638 | 7700 |  | 676.3574 | 1341.712 | 40.00855 | 0.208108 | 199.2972 | 11.82714 | 304.6458 | 170.439 | 130.8291 | 337.2135 | 0 | 0 | 1.501612 | 548.0147 | 0.07508115 | 274.0094 | 0.003614569
9800 | 721 | 9800 |  | 773.3783 | 1600.024 | 40.00896 | 0.1635151 | 199.5652 | 9.305249 | 335.2249 | 147.3583 | 196.0253 | 396.9881 | 0 | 0 | 2.432352 | 697.47 | 0.121619 | 348.7392 | 0.005277555
12200 | 846 | 12200 |  | 873.5822 | 1881.745 | 40.0092 | 0.131349 | 199.7189 | 7.480465 | 355.6562 | 125.5842 | 274.2398 | 446.1306 | 0 | 0 | 3.769563 | 868.2732 | 0.1884816 | 434.1447 | 0.001062958
15300 | 919 | 15300 |  | 989.4371 | 2227.313 | 40.00936 | 0.1047362 | 199.8209 | 5.96786 | 370.6192 | 104.3521 | 372.7627 | 483.54 | 0 | 0 | 5.928563 | 1088.888 | 0.2964369 | 544.4601 | 0.005874521
19100 | 1100 | 19100 |  | 1111.064 | 2629.343 | 40.00946 | 0.08389884 | 199.8847 | 4.782064 | 380.6377 | 85.85052 | 480.8315 | 499.6328 | 0 | 0 | 9.239025 | 1359.309 | 0.4619724 | 679.6853 | 0.0001011726
30800 | 1460 | 30800 |  | 1364.118 | 3801.059 | 40.00956 | 0.05202832 | 199.9551 | 2.966545 | 392.3258 | 54.87325 | 706.603 | 455.3194 | 0 | 0 | 24.02308 | 2191.812 | 1.201297 | 1096.036 | 0.004312908
48100 | 1830 | 48100 |  | 1552.835 | 5524.06 | 40.0096 | 0.03331546 | 199.981 | 1.899822 | 396.8178 | 35.53944 | 854.5173 | 352.5877 | 0 | 0 | 58.57906 | 3422.336 | 2.929803 | 1711.664 | 0.02293907
76500 | 2240 | 76500 |  | 1731.196 | 8429.596 | 40.00962 | 0.02094738 | 199.992 | 1.194594 | 398.7363 | 22.45375 | 936.9383 | 243.0754 | 0 | 0 | 148.1087 | 5440.57 | 7.410869 | 2722.281 | 0.05159473
122000 | 2750 | 122000 |  | 2008.829 | 13181.28 | 40.00963 | 0.01313504 | 199.9963 | 0.7490854 | 399.5026 | 14.10666 | 974.2186 | 158.4849 | 0 | 0 | 376.2542 | 8666.56 | 18.84781 | 4341.366 | 0.07263924
193000 | 3450 | 193000 |  | 2615.48 | 20650.43 | 40.00963 | 0.008302978 | 199.998 | 0.4735191 | 399.8015 | 8.923838 | 989.5367 | 101.7574 | 0 | 0 | 938.967 | 13671.57 | 47.16758 | 6867.704 | 0.05851063
302000 | 4230 | 302000 |  | 4034.637 | 32065.39 | 40.00963 | 0.005306208 | 199.9986 | 0.3026142 | 399.9193 | 5.704663 | 995.7005 | 65.43546 | 0 | 0 | 2283.527 | 21248.32 | 115.4817 | 10745.62 | 0.00213306

## predict G(t)
k | lambda_k | g_k |  |  | lambda_k | 0.0249674 | 0.002188421 | 0.0002321322 | 5.038585e-05 | 0 | 3.558564e-07 | 3.558564e-08
1 | 0.0249674 | 40.00963 |  |  | g_k | 40.00963 | 199.9991 | 400.0007 | 1000.001 | 9000 | 200000 | 1000000
2 | 0.002188421 | 199.9991 |  |  | G(t) Pa | G_1 | G_2 | G_3 | G_4 | G_5 | G_6 | G_7
3 | 0.0002321322 | 400.0007 | -5 | 1e-05 | 1442.202 | 39.99361 | 199.0873 | 383.135 | 819.9863 |  | 1.249749e-07 | 9.076704e-117
4 | 5.038585e-05 | 1000.001 | -4.9 | 1.258925e-05 | 1396.639 | 39.98946 | 198.8519 | 378.8852 | 778.9128 |  | 8.646562e-11 | 2.281048e-148
5 | 0 | 9000 | -4.8 | 1.584893e-05 | 1342.259 | 39.98424 | 198.5559 | 373.6019 | 730.117 |  | 9.092119e-15 | 3.770085e-188
6 | 3.558564e-07 | 200000 | -4.7 | 1.995262e-05 | 1278.226 | 39.97767 | 198.1839 | 367.0554 | 673.0095 |  | 8.921447e-20 | 3.119272e-238
7 | 3.558564e-08 | 1000000 | -4.6 | 2.511886e-05 | 1204.086 | 39.9694 | 197.7166 | 358.9766 | 607.4233 |  | 4.420258e-26 | 2.780838e-301
|  |  | -4.5 | 3.162278e-05 | 1120.013 | 39.95899 | 197.1299 | 349.0583 | 533.8654 |  | 5.104324e-34 | 0
|  |  | -4.4 | 3.981072e-05 | 1027.092 | 39.94589 | 196.3937 | 336.9607 | 453.7921 |  | 5.190463e-44 | 0
1 | 0.9989366 |  | -4.3 | 5.011872e-05 | 927.5605 | 39.9294 | 195.4708 | 322.325 | 369.8353 |  | 1.364903e-56 | 0
2 | 0.4376821 |  | -4.2 | 6.309573e-05 | 824.8849 | 39.90865 | 194.3151 | 304.8003 | 285.8608 |  | 1.984671e-72 | 0
3 | 0.09285306 |  | -4.1 | 7.943282e-05 | 723.5383 | 39.88255 | 192.8699 | 284.0864 | 206.6994 |  | 2.288582e-92 | 0
4 | 0.05038589 |  | -4 | 0.0001 | 628.3385 | 39.84971 | 191.0658 | 259.9989 | 137.4241 |  | 1.815341e-117 | 0
5 | 0 |  | -3.9 | 0.0001258925 | 543.3864 | 39.8084 | 188.8185 | 232.557 | 82.20259 |  | 4.562097e-149 | 0
6 | 0.07117127 |  | -3.8 | 0.0001584893 | 470.918 | 39.75646 | 186.0269 | 202.0897 | 43.0449 |  | 7.540171e-189 | 0
7 | 0.03558564 |  | -3.7 | 0.0001995262 | 410.6695 | 39.69117 | 182.571 | 169.3435 | 19.06379 |  | 6.238544e-239 | 0
predicted viscosity: |  |  | -3.6 | 0.0002511886 | 360.3128 | 39.60913 | 178.3115 | 135.5545 | 6.837724 |  | 5.561677e-302 | 0
| 1.686615 | Pa s | -3.5 | 0.0003162278 | 316.9082 | 39.50608 | 173.0901 | 102.4313 | 1.880681 |  | 0 | 0
|  |  | -3.4 | 0.0003981072 | 278.4662 | 39.37673 | 166.7336 | 71.9855 | 0.3703104 |  | 0 | 0
|  |  | -3.3 | 0.0005011872 | 244.4981 | 39.2145 | 159.0622 | 46.17355 | 0.04787186 |  | 0 | 0
|  |  | -3.2 | 0.0006309573 | 215.3193 | 39.01121 | 149.9042 | 26.40021 | 0.003643705 |  | 0 | 0
|  |  | -3.1 | 0.0007943282 | 190.9384 | 38.75678 | 139.121 | 13.06045 | 0.0001423601 |  | 0 | 0
|  |  | -3 | 0.001 | 170.4654 | 38.43882 | 126.6418 | 5.384783 | 2.402297e-06 |  | 0 | 0
|  |  | -2.9 | 0.001258925 | 152.3177 | 38.04225 | 112.5105 | 1.765008 | 1.408808e-08 |  | 0 | 0
|  |  | -2.8 | 0.001584893 | 134.9225 | 37.54881 | 96.94027 | 0.433407 | 2.183804e-11 |  | 0 | 0
|  |  | -2.7 | 0.001995262 | 117.3755 | 36.9367 | 80.36483 | 0.07398426 | 6.339993e-15 |  | 0 | 0
|  |  | -2.6 | 0.002511886 | 99.65429 | 36.18026 | 63.46604 | 0.007990816 | 2.234151e-19 |  | 0 | 0
|  |  | -2.5 | 0.003162278 | 82.39922 | 35.24995 | 47.14879 | 0.0004850416 | 5.535379e-25 |  | 0 | 0
|  |  | -2.4 | 0.003981072 | 66.54517 | 34.11269 | 32.43246 | 1.42529e-05 | 4.849037e-32 |  | 0 | 0
|  |  | -2.3 | 0.005011872 | 52.98259 | 32.733 | 20.2496 | 1.680297e-07 | 6.321202e-41 |  | 0 | 0
|  |  | -2.2 | 0.006309573 | 42.26657 | 31.07513 | 11.19145 | 6.273743e-10 | 4.125046e-52 |  | 0 | 0
|  |  | -2.1 | 0.007943282 | 34.41174 | 29.10687 | 5.304871 | 5.508494e-13 | 3.41886e-66 |  | 0 | 0
|  |  | -2 | 0.01 | 28.87786 | 26.80526 | 2.072607 | 7.818709e-17 | 6.401226e-84 |  | 0 | 0
|  |  | -1.9 | 0.01258925 | 24.79955 | 24.16469 | 0.634858 | 1.119229e-21 | 3.079742e-106 |  | 0 | 0
|  |  | -1.8 | 0.01584893 | 21.35023 | 21.20708 | 0.1431495 | 8.920964e-28 | 2.466795e-134 |  | 0 | 0
|  |  | -1.7 | 0.01995262 | 18.01478 | 17.99283 | 0.02194865 | 1.874331e-35 | 1.049264e-169 |  | 0 | 0
|  |  | -1.6 | 0.02511886 | 14.63177 | 14.6297 | 0.002070911 | 4.049153e-45 | 3.098286e-214 |  | 0 | 0
|  |  | -1.5 | 0.03162278 | 11.27477 | 11.27466 | 0.0001060359 | 2.749432e-57 | 2.700666e-270 |  | 0 | 0
|  |  | -1.4 | 0.03981072 | 8.122295 | 8.122292 | 2.515053e-06 | 1.319733e-72 | 0 |  | 0 | 0
|  |  | -1.3 | 0.05011872 | 5.374974 | 5.374974 | 2.264184e-08 | 6.844057e-92 | 0 |  | 0 | 0
|  |  | -1.2 | 0.06309573 | 3.196306 | 3.196306 | 6.020181e-11 | 3.603462e-116 | 0 |  | 0 | 0
|  |  | -1.1 | 0.07943282 | 1.661397 | 1.661397 | 3.447435e-14 | 9.812541e-147 | 0 |  | 0 | 0
|  |  | -1 | 0.1 | 0.7289848 | 0.7289848 | 2.857045e-18 | 3.256895e-185 | 0 |  | 0 | 0
|  |  | -0.9 | 0.1258925 | 0.2584233 | 0.2584233 | 2.077368e-23 | 1.176632e-233 | 0 |  | 0 | 0
|  |  | -0.8 | 0.1584893 | 0.07003713 | 0.07003713 | 7.057433e-30 | 1.217786e-294 | 0 |  | 0 | 0
|  |  | -0.7 | 0.1995262 | 0.01353672 | 0.01353672 | 5.067876e-38 | 0 | 0 |  | 0 | 0
|  |  | -0.6 | 0.2511886 | 0.001709518 | 0.001709518 | 2.83376e-48 | 0 | 0 |  | 0 | 0
|  |  | -0.5 | 0.3162278 | 0.0001263436 | 0.0001263436 | 3.509756e-61 | 0 | 0 |  | 0 | 0
|  |  | -0.4 | 0.3981072 | 4.756692e-06 | 4.756692e-06 | 1.977963e-77 | 0 | 0 |  | 0 | 0
|  |  | -0.3 | 0.5011872 | 7.660956e-08 | 7.660956e-08 | 6.916165e-98 | 0 | 0 |  | 0 | 0
|  |  | -0.2 | 0.6309573 | 4.236448e-10 | 4.236448e-10 | 1.221358e-123 | 0 | 0 |  | 0 | 0
|  |  | -0.1 | 0.7943282 | 6.098926e-13 | 6.098926e-13 | 4.631358e-156 | 0 | 0 |  | 0 | 0
|  |  | -1.026956e-15 | 1 | 1.613258e-16 | 1.613258e-16 | 7.078127e-197 | 0 | 0 |  | 0 | 0
|  |  | 0.1 | 1.258925 | 5.056337e-21 | 5.056337e-21 | 2.923365e-248 | 0 | 0 |  | 0 | 0
|  |  | 0.2 | 1.584893 | 1.080942e-26 | 1.080942e-26 | 5.987082e-313 | 0 | 0 |  | 0 | 0
|  |  | 0.3 | 1.995262 | 7.864167e-34 | 7.864167e-34 | 0 | 0 | 0 |  | 0 | 0
|  |  | 0.4 | 2.511886 | 8.114371e-43 | 8.114371e-43 | 0 | 0 | 0 |  | 0 | 0
|  |  | 0.5 | 3.162278 | 3.945029e-54 | 3.945029e-54 | 0 | 0 | 0 |  | 0 | 0
|  |  | 0.6 | 3.981072 | 2.257197e-68 | 2.257197e-68 | 0 | 0 | 0 |  | 0 | 0
|  |  | 0.7 | 5.011872 | 2.650625e-86 | 2.650625e-86 | 0 | 0 | 0 |  | 0 | 0
|  |  | 0.8 | 6.309573 | 7.088225e-109 | 7.088225e-109 | 0 | 0 | 0 |  | 0 | 0
|  |  | 0.9 | 7.943282 | 2.710518e-137 | 2.710518e-137 | 0 | 0 | 0 |  | 0 | 0
|  |  | 1 | 10 | 4.545252e-173 | 4.545252e-173 | 0 | 0 | 0 |  | 0 | 0